## Sheet1
Biochar type | Pyrolysis temperature (℃) | C/N | Surface area (m2/g) | Pore volume (cm3/g) | Amendment rate (%) | Compost type | Initial pH | Initial C/N | Initial moisture content (%) | Compost time (day) | pH | Temperature (℃) | Moisture content (%) | GI
Bamboo biochar | 550 | 123.3 | 166.2 | 0.108164773 | 8 | Pig manure | 7.56 | 24.87 | 60 | 0 | 8.01 | 38.09 | 58.13 | 14.63
Bamboo biochar | 550 | 123.3 | 166.2 | 0.108164773 | 8 | Pig manure | 7.56 | 24.87 | 60 | 4 | 7.67 | 56.83 | 57.92 | 35.87
Bamboo biochar | 550 | 123.3 | 166.2 | 0.108164773 | 8 | Pig manure | 7.56 | 24.87 | 60 | 9 | 8.17 | 58.29 | 54.05 | 35.05
Bamboo biochar | 550 | 123.3 | 166.2 | 0.108164773 | 8 | Pig manure | 7.56 | 24.87 | 60 | 16 | 8.32 | 59.11 | 51.46 | 62.15
Bamboo biochar | 550 | 123.3 | 166.2 | 0.108164773 | 8 | Pig manure | 7.56 | 24.87 | 60 | 23 | 8.82 | 63 | 49.31 | 75.37
Bamboo biochar | 550 | 123.3 | 166.2 | 0.108164773 | 8 | Pig manure | 7.56 | 24.87 | 60 | 37 | 8.77 | 32.5 | 45.35 | 102.98
Bamboo biochar | 550 | 123.3 | 166.2 | 0.108164773 | 8 | Pig manure | 7.56 | 24.87 | 60 | 51 | 8.38 | 30 | 42.6 | 114.55